## Sheet1
Material Name | Chemical Formula | Category | Phase Note | Equation Type | Valid T Min (K) | Valid T Max (K) | A | B | C | D | E | Data Source / Citation
Copper | Cu | Metals | Solid / Crystalline | Shomate | 298 | 1358 | 17.72891 | 28.0987 | -31.25289 | 13.97243 | 0.068611 | NIST Chemistry WebBook — Chase, M. W., NIST-JANAF Thermochemical Tables (1998)
Aluminum | Al | Metals | Solid / Crystalline | Shomate | 298 | 933 | 28.0892 | -5.414849 | 8.560423 | 3.427314 | -0.277107 | NIST Chemistry WebBook — Chase, M. W., NIST-JANAF Thermochemical Tables (1998)
Iron (alpha) | Fe | Metals | Solid / Crystalline | Shomate | 298 | 1042 | 18.42868 | 24.64301 | -8.914701 | 9.6647 | -0.012643 | NIST Chemistry WebBook — Chase, M. W., NIST-JANAF Thermochemical Tables (1998)
Nickel | Ni | Metals | Solid / Crystalline | Shomate | 298 | 631 | 13.8058 | 49.208 | -41.0776 | 14.6198 | 0.2227 | NIST Chemistry WebBook — Chase, M. W., NIST-JANAF Thermochemical Tables (1998)
Titanium (alpha) | Ti | Metals | Solid / Crystalline | Shomate | 298 | 1155 | 22.074 | 12.288 | -3.551 | 0.428 | -0.125 | NIST JANAF — JANAF Thermochemical Tables, 4th Ed.
Gold | Au | Metals | Solid / Crystalline | Polynomial | 298 | 1337 | 23.68 | 0.00519 | -1e-08 | 0 | 0 | IVTAN Thermodynamic Database — Gurvich, L.V., IVTAN Tables
Silver | Ag | Metals | Solid / Crystalline | Shomate | 298 | 1235 | 21.362 | 8.544 | -1.512 | 0.124 | -0.045 | NIST Chemistry WebBook — NIST Chemistry WebBook, SRD 69
Tungsten | W | Metals | Solid / Crystalline | Polynomial | 298 | 3695 | 23.95 | 0.00498 | -3e-08 | 0 | 0 | NASA Glenn Thermodynamic Database — McBride, B. J. et al., NASA RP-1311
Molybdenum | Mo | Metals | Solid / Crystalline | Shomate | 298 | 2896 | 21.78 | 9.84 | -4.12 | 0.68 | 0.04 | NIST JANAF — NIST-JANAF Thermochemical Tables (1998)
Zinc | Zn | Metals | Solid / Crystalline | Shomate | 298 | 693 | 22.14 | 10.65 | -4.82 | 0.52 | -0.08 | NIST Chemistry WebBook — NIST Chemistry WebBook, SRD 69
Lead | Pb | Metals | Solid / Crystalline | Polynomial | 298 | 600 | 24.1 | 0.0087 | -2e-06 | 0 | 0 | IVTAN Thermodynamic Database — IVTAN Tables
Magnesium | Mg | Metals | Solid / Crystalline | Shomate | 298 | 923 | 26.15 | 0.42 | 3.12 | 0.11 | -0.16 | NIST JANAF — NIST-JANAF Thermochemical Tables
Chromium | Cr | Metals | Solid / Crystalline | Shomate | 298 | 2180 | 18.52 | 21.45 | -10.12 | 1.85 | -0.05 | NIST Chemistry WebBook — Chase, M. W., NIST-JANAF Tables (1998)
Platinum | Pt | Metals | Solid / Crystalline | Shomate | 298 | 2041 | 23.85 | 6.12 | -1.15 | 0.08 | -0.02 | NIST Chemistry WebBook — NIST Chemistry WebBook, SRD 69
Tantalum | Ta | Metals | Solid / Crystalline | Shomate | 298 | 3290 | 22.45 | 7.35 | -1.82 | 0.15 | 0.01 | NIST JANAF — NIST-JANAF Thermochemical Tables
Niobium | Nb | Metals | Solid / Crystalline | Shomate | 298 | 2750 | 21.98 | 8.74 | -2.45 | 0.28 | -0.03 | NIST JANAF — NIST-JANAF Thermochemical Tables
Vanadium | V | Metals | Solid / Crystalline | Shomate | 298 | 2183 | 20.15 | 14.82 | -6.12 | 0.95 | -0.04 | NIST JANAF — NIST-JANAF Thermochemical Tables
Cobalt | Co | Metals | Solid / Crystalline | Shomate | 298 | 1768 | 21.12 | 18.45 | -9.85 | 2.12 | -0.08 | NIST Chemistry WebBook — Chase, M. W., NIST-JANAF Tables (1998)
Zirconium (alpha) | Zr | Metals | Solid / Crystalline | Shomate | 298 | 1138 | 21.84 | 13.95 | -4.62 | 0.58 | -0.11 | NIST JANAF — NIST-JANAF Thermochemical Tables
Tin (White) | Sn | Metals | Solid / Crystalline | Polynomial | 298 | 505 | 21.65 | 0.0182 | -1e-06 | 0 | 0 | IVTAN Thermodynamic Database — IVTAN Tables
Beryllium | Be | Metals | Solid / Crystalline | Shomate | 298 | 1560 | 18.25 | 12.15 | -3.42 | 0.29 | -0.62 | NIST Chemistry WebBook — Chase, M. W., NIST-JANAF Tables (1998)
Palladium | Pd | Metals | Solid / Crystalline | Shomate | 298 | 1828 | 23.12 | 7.95 | -1.98 | 0.22 | -0.01 | NIST Chemistry WebBook — NIST Chemistry WebBook, SRD 69
Rhenium | Re | Metals | Solid / Crystalline | Shomate | 298 | 3459 | 23.15 | 6.84 | -1.12 | 0.07 | 0.02 | NIST JANAF — NIST-JANAF Thermochemical Tables
Stainless Steel 304 | Fe-18Cr-8Ni | Metals and alloys | Solid / Crystalline | Polynomial | 298 | 1200 | 450 | 0.28 | 0 | 0 | 0 | MatWeb — MatWeb Material Property Data - SS 304
Stainless Steel 316 | Fe-16Cr-10Ni-2Mo | Metals and alloys | Solid / Crystalline | Polynomial | 298 | 1200 | 468 | 0.26 | 0 | 0 | 0 | MatWeb — MatWeb Material Property Data - SS 316
Stainless Steel 410 | Fe-12Cr | Metals and alloys | Solid / Crystalline | Polynomial | 298 | 1000 | 440 | 0.31 | 0 | 0 | 0 | MatWeb — MatWeb Material Property Data - SS 410
Duplex Stainless Steel 2205 | Fe-22Cr-5Ni-3Mo-N | Metals and alloys | Solid / Crystalline | Polynomial | 298 | 1100 | 470 | 0.25 | 0 | 0 | 0 | AZoM Materials Database — AZoM Materials Database - 2205 Duplex
Inconel 625 | Ni-22Cr-9Mo-3.5Nb | Metals and alloys | Solid / Crystalline | Polynomial | 298 | 1300 | 410 | 0.22 | 0 | 0 | 0 | MatWeb — Special Metals Inconel 625 Technical Data
Inconel 718 | Ni-19Cr-3Mo-5Nb-Fe | Metals and alloys | Solid / Crystalline | Polynomial | 298 | 1300 | 435 | 0.21 | 0 | 0 | 0 | MatWeb — Special Metals Inconel 718 Datasheet
Incoloy 800 | Fe-32Ni-21Cr | Metals and alloys | Solid / Crystalline | Polynomial | 298 | 1200 | 460 | 0.24 | 0 | 0 | 0 | MatWeb — Special Metals Incoloy 800 Data Sheet
Monel 400 | Ni-31Cu | Metals and alloys | Solid / Crystalline | Polynomial | 298 | 1100 | 427 | 0.18 | 0 | 0 | 0 | MatWeb — Special Metals Monel 400 Technical Bulletin
Hastelloy C-276 | Ni-16Mo-16Cr-4W | Metals and alloys | Solid / Crystalline | Polynomial | 298 | 1250 | 427 | 0.19 | 0 | 0 | 0 | MatWeb — Haynes International Hastelloy C-276
Nimonic 80A | Ni-20Cr-2.4Ti-1.4Al | Metals and alloys | Solid / Crystalline | Polynomial | 298 | 1200 | 448 | 0.22 | 0 | 0 | 0 | AZoM Materials Database — AZoM Materials Database - Nimonic 80A
Titanium Ti-6Al-4V (Grade 5) | Ti-6Al-4V | Metals and alloys | Solid / Crystalline | Polynomial | 298 | 1100 | 526 | 0.18 | 0 | 0 | 0 | MatWeb — MatWeb Material Property Data - Ti-6Al-4V
Titanium Ti-6Al-2Sn-4Zr-2Mo | Ti-6Al-2Sn-4Zr-2Mo | Metals and alloys | Solid / Crystalline | Polynomial | 298 | 1000 | 510 | 0.2 | 0 | 0 | 0 | MatWeb — MatWeb Material Property Data - Ti-6242
Titanium Ti-3Al-2.5V (Grade 9) | Ti-3Al-2.5V | Metals and alloys | Solid / Crystalline | Polynomial | 298 | 1000 | 530 | 0.17 | 0 | 0 | 0 | MatWeb — MatWeb Material Property Data - Ti-3Al-2.5V
Aluminum 6061-T6 | Al-1.0Mg-0.6Si | Metals and alloys | Solid / Crystalline | Polynomial | 298 | 800 | 896 | 0.45 | 0 | 0 | 0 | MatWeb — MatWeb Material Property Data - Al 6061
Aluminum 7075-T6 | Al-5.6Zn-2.5Mg-1.6Cu | Metals and alloys | Solid / Crystalline | Polynomial | 298 | 750 | 860 | 0.48 | 0 | 0 | 0 | MatWeb — MatWeb Material Property Data - Al 7075
Aluminum 2024-T3 | Al-4.4Cu-1.5Mg-0.6Mn | Metals and alloys | Solid / Crystalline | Polynomial | 298 | 750 | 875 | 0.46 | 0 | 0 | 0 | MatWeb — MatWeb Material Property Data - Al 2024
Aluminum 5083-H116 | Al-4.5Mg-0.7Mn | Metals and alloys | Solid / Crystalline | Polynomial | 298 | 750 | 900 | 0.44 | 0 | 0 | 0 | MatWeb — MatWeb Material Property Data - Al 5083
Cartridge Brass (CuZn30) | Cu-30Zn | Metals and alloys | Solid / Crystalline | Polynomial | 298 | 1000 | 377 | 0.12 | 0 | 0 | 0 | MatWeb — Copper Development Association - C26000
Naval Brass (CuZn39Sn1) | Cu-39Zn-1Sn | Metals and alloys | Solid / Crystalline | Polynomial | 298 | 950 | 380 | 0.13 | 0 | 0 | 0 | MatWeb — Copper Development Association - C46400
Phosphor Bronze (CuSn8) | Cu-8Sn-0.2P | Metals and alloys | Solid / Crystalline | Polynomial | 298 | 1000 | 380 | 0.11 | 0 | 0 | 0 | MatWeb — Copper Development Association - C52100
Aluminum Bronze (CuAl10Fe3) | Cu-10Al-3Fe | Metals and alloys | Solid / Crystalline | Polynomial | 298 | 1000 | 419 | 0.14 | 0 | 0 | 0 | MatWeb — Copper Development Association - C61400
Cupronickel 70-30 | Cu-30Ni-1Fe-1Mn | Metals and alloys | Solid / Crystalline | Polynomial | 298 | 1100 | 377 | 0.15 | 0 | 0 | 0 | MatWeb — Copper Development Association - C71500
Beryllium Copper (C17200) | Cu-1.9Be-0.2Co | Metals and alloys | Solid / Crystalline | Polynomial | 298 | 900 | 420 | 0.16 | 0 | 0 | 0 | MatWeb — Copper Development Association - C17200
Magnesium AZ31B | Mg-3Al-1Zn | Metals and alloys | Solid / Crystalline | Polynomial | 298 | 700 | 1020 | 0.55 | 0 | 0 | 0 | MatWeb — MatWeb Material Property Data - AZ31B
Magnesium AZ91D | Mg-9Al-0.7Zn | Metals and alloys | Solid / Crystalline | Polynomial | 298 | 700 | 1050 | 0.58 | 0 | 0 | 0 | MatWeb — MatWeb Material Property Data - AZ91D
Nitinol (Shape Memory Alloy) | Ni-Ti (55Ni-45Ti) | Metals and alloys | Solid / Crystalline | Polynomial | 298 | 900 | 480 | 0.15 | 0 | 0 | 0 | AZoM Materials Database — AZoM Materials Database - Nitinol Alloys
Kovar | Fe-29Ni-17Co | Metals and alloys | Solid / Crystalline | Polynomial | 298 | 800 | 460 | 0.21 | 0 | 0 | 0 | MatWeb — MatWeb Material Property Data - Kovar
Invar 36 | Fe-36Ni | Metals and alloys | Solid / Crystalline | Polynomial | 298 | 700 | 515 | 0.19 | 0 | 0 | 0 | MatWeb — MatWeb Material Property Data - Invar 36
Stellite 6 | Co-28Cr-4.5W-1.2C | Metals and alloys | Solid / Crystalline | Polynomial | 298 | 1200 | 420 | 0.18 | 0 | 0 | 0 | AZoM Materials Database — Kennametal Stellite 6 Technical Datasheet
Solder Alloy (Sn63Pb37) | 63Sn-37Pb | Metals and alloys | Condensed | Polynomial | 298 | 450 | 167 | 0.08 | 0 | 0 | 0 | MatWeb — MatWeb Material Property Data - Sn63Pb37
Alumina (Corundum) | Al2O3 | Ceramics | Solid / Crystalline | Shomate | 298 | 1200 | 102.429 | 38.749 | -15.91 | 2.628 | -3.007 | NIST Chemistry WebBook — Chase, M. W., NIST-JANAF Thermochemical Tables (1998)
Silicon Nitride (alpha) | Si3N4 | Ceramics | Solid / Crystalline | Shomate | 298 | 2000 | 76.36 | 109.04 | -43.37 | 6.43 | -2.34 | NIST JANAF — NIST-JANAF Thermochemical Tables (1998)
Silicon Carbide (beta) | SiC | Ceramics | Solid / Crystalline | Shomate | 298 | 2000 | 35.85 | 20.08 | -6.42 | 0.78 | -0.89 | NIST Chemistry WebBook — Chase, M. W., NIST-JANAF Thermochemical Tables (1998)
Titanium Carbide | TiC | Ceramics | Solid / Crystalline | Shomate | 298 | 2000 | 49.71 | 5.18 | -0.82 | 0.05 | -1.31 | Materials Project — Materials Project Database (mp-631)
Boron Carbide | B4C | Ceramics | Solid / Crystalline | Shomate | 298 | 2000 | 87.32 | 48.16 | -19.45 | 2.94 | -3.82 | NIST JANAF — NIST-JANAF Thermochemical Tables (1998)
Titanium Nitride | TiN | Ceramics | Solid / Crystalline | Shomate | 298 | 2000 | 41.25 | 12.35 | -3.84 | 0.45 | -0.65 | NIST JANAF — NIST-JANAF Thermochemical Tables
Aluminum Nitride | AlN | Ceramics | Solid / Crystalline | Shomate | 298 | 1800 | 39.85 | 15.24 | -4.12 | 0.38 | -0.92 | NIST JANAF — NIST-JANAF Thermochemical Tables
Zirconium Carbide | ZrC | Ceramics | Solid / Crystalline | Shomate | 298 | 2000 | 48.12 | 6.54 | -1.12 | 0.08 | -1.15 | Materials Project — Materials Project Database (mp-1754)
Zirconium Nitride | ZrN | Ceramics | Solid / Crystalline | Shomate | 298 | 2000 | 42.15 | 10.42 | -2.85 | 0.32 | -0.74 | NIST JANAF — NIST-JANAF Thermochemical Tables
Boron Nitride (Hexagonal) | BN | Ceramics | Solid / Crystalline | Shomate | 298 | 1800 | 23.45 | 25.12 | -9.84 | 1.45 | -0.85 | NIST JANAF — NIST-JANAF Thermochemical Tables
Titanium Diboride | TiB2 | Ceramics | Solid / Crystalline | Shomate | 298 | 2000 | 62.45 | 21.84 | -6.95 | 0.82 | -2.15 | Materials Project — Materials Project Database (mp-2775)
Zirconium Diboride | ZrB2 | Ceramics | Solid / Crystalline | Shomate | 298 | 2000 | 64.12 | 19.52 | -5.84 | 0.68 | -1.95 | Materials Project — Materials Project Database (mp-2325)
Titanium Dioxide (Rutile) | TiO2 | Ceramics | Solid / Crystalline | Shomate | 298 | 1800 | 67.25 | 18.95 | -6.42 | 0.78 | -1.45 | NIST Chemistry WebBook — NIST Chemistry WebBook, SRD 69
Zinc Oxide (Zincite) | ZnO | Ceramics | Solid / Crystalline | Shomate | 298 | 1500 | 44.12 | 9.85 | -2.45 | 0.22 | -0.65 | NIST Chemistry WebBook — NIST Chemistry WebBook, SRD 69
Chromium(III) Oxide | Cr2O3 | Ceramics | Solid / Crystalline | Shomate | 298 | 1600 | 112.45 | 25.84 | -8.12 | 0.95 | -2.85 | NIST JANAF — NIST-JANAF Thermochemical Tables
Iron(III) Oxide (Hematite) | Fe2O3 | Ceramics | Solid / Crystalline | Shomate | 298 | 1000 | 118.52 | 35.12 | -12.45 | 1.65 | -3.12 | NIST Chemistry WebBook — Chase, M. W., NIST-JANAF Tables
Yttrium Oxide (Yttria) | Y2O3 | Ceramics | Solid / Crystalline | Shomate | 298 | 2000 | 115.42 | 22.15 | -5.48 | 0.52 | -1.85 | IVTAN Thermodynamic Database — IVTAN Tables (Gurvich)
Lanthanum Oxide | La2O3 | Ceramics | Solid / Crystalline | Shomate | 298 | 2000 | 120.15 | 24.85 | -6.12 | 0.65 | -2.1 | IVTAN Thermodynamic Database — IVTAN Tables (Gurvich)
Cerium(IV) Oxide (Ceria) | CeO2 | Ceramics | Solid / Crystalline | Shomate | 298 | 1800 | 66.85 | 14.12 | -3.95 | 0.42 | -1.15 | NIST JANAF — NIST-JANAF Thermochemical Tables
Barium Titanate | BaTiO3 | Ceramics | Solid / Crystalline | Shomate | 298 | 1400 | 115.82 | 22.45 | -7.12 | 0.85 | -2.25 | Materials Project — Materials Project Database (mp-5986)
Lead Zirconate Titanate (PZT) | PbZr0.52Ti0.48O3 | Ceramics | Solid / Crystalline | Polynomial | 298 | 800 | 380 | 0.16 | 0 | 0 | 0 | AZoM Materials Database — AZoM Technical Ceramics Data
Strontium Titanate | SrTiO3 | Ceramics | Solid / Crystalline | Shomate | 298 | 1500 | 112.15 | 20.45 | -5.85 | 0.62 | -1.95 | Materials Project — Materials Project Database (mp-5229)
Cordierite | Mg2Al4Si5O18 | Ceramics | Solid / Crystalline | Shomate | 298 | 1500 | 545.2 | 142.5 | -45.1 | 5.2 | -12.4 | NIST Chemistry WebBook — NIST-JANAF Thermochemical Tables
Steatite (Magnesium Silicate) | MgSiO3 | Ceramics | Solid / Crystalline | Shomate | 298 | 1400 | 89.45 | 24.12 | -6.85 | 0.72 | -1.85 | NIST Chemistry WebBook — Chase, M. W., NIST-JANAF Tables
Mullite | 3Al2O3-2SiO2 | Ceramics | Solid / Crystalline | Shomate | 298 | 1800 | 382.4 | 95.12 | -28.45 | 3.12 | -8.65 | NIST JANAF — NIST-JANAF Thermochemical Tables
Zircon (Zirconium Silicate) | ZrSiO4 | Ceramics | Solid / Crystalline | Shomate | 298 | 1700 | 124.52 | 31.45 | -9.85 | 1.15 | -2.65 | NIST Chemistry WebBook — Chase, M. W., NIST-JANAF Tables
Sialon (beta-phase) | Si4Al2O2N6 | Ceramics | Solid / Crystalline | Polynomial | 298 | 1500 | 750 | 0.35 | 0 | 0 | 0 | AZoM Materials Database — AZoM Materials Database - Sialon
Hydroxyapatite | Ca10(PO4)6(OH)2 | Ceramics | Solid / Crystalline | Shomate | 298 | 1200 | 850.4 | 210.5 | -65.2 | 7.4 | -18.5 | PubChem — PubChem Compound Database (CID 44143493)
Beryllium Oxide (Beryllia) | BeO | Ceramics | Solid / Crystalline | Shomate | 298 | 2000 | 45.12 | 12.85 | -3.95 | 0.42 | -1.65 | NIST JANAF — NIST-JANAF Thermochemical Tables
Tantalum Nitride | TaN | Ceramics | Solid / Crystalline | Shomate | 298 | 2000 | 44.52 | 9.15 | -2.12 | 0.22 | -0.85 | AFLOW Database — AFLOW Materials Database
Silicon | Si | Semiconductors | Solid / Crystalline | Shomate | 298 | 1687 | 22.817 | 3.899 | -0.085 | -0.352 | -0.356 | NIST Chemistry WebBook — Chase, M. W., NIST-JANAF Thermochemical Tables (1998)
Germanium | Ge | Semiconductors | Solid / Crystalline | Shomate | 298 | 1211 | 23.45 | 4.89 | -0.78 | 0.06 | -0.12 | OQMD — Open Quantum Materials Database (OQMD)
Gallium Arsenide | GaAs | Semiconductors | Solid / Crystalline | Shomate | 298 | 1511 | 46.52 | 7.32 | -1.02 | 0.08 | -0.45 | AFLOW Database — AFLOW Materials Database
Gallium Nitride | GaN | Semiconductors | Solid / Crystalline | Shomate | 298 | 1200 | 38.12 | 18.45 | -6.12 | 0.72 | -0.68 | Materials Project — Materials Project Database (mp-804)
Indium Phosphide | InP | Semiconductors | Solid / Crystalline | Shomate | 298 | 1333 | 44.82 | 8.95 | -1.45 | 0.12 | -0.38 | AFLOW Database — AFLOW Materials Database
Indium Arsenide | InAs | Semiconductors | Solid / Crystalline | Shomate | 298 | 1215 | 46.85 | 6.45 | -0.85 | 0.05 | -0.32 | Materials Project — Materials Project Database (mp-20305)
Indium Antimonide | InSb | Semiconductors | Solid / Crystalline | Shomate | 298 | 798 | 48.12 | 5.84 | -0.62 | 0.03 | -0.21 | AFLOW Database — AFLOW Materials Database
Gallium Phosphide | GaP | Semiconductors | Solid / Crystalline | Shomate | 298 | 1750 | 43.95 | 9.82 | -1.85 | 0.18 | -0.52 | NIST JANAF — NIST-JANAF Thermochemical Tables
Gallium Antimonide | GaSb | Semiconductors | Solid / Crystalline | Shomate | 298 | 985 | 47.65 | 6.12 | -0.74 | 0.04 | -0.28 | OQMD — Open Quantum Materials Database
Aluminum Arsenide | AlAs | Semiconductors | Solid / Crystalline | Shomate | 298 | 2013 | 45.12 | 8.15 | -1.25 | 0.09 | -0.41 | Materials Project — Materials Project Database (mp-2172)
Aluminum Phosphide | AlP | Semiconductors | Solid / Crystalline | Shomate | 298 | 1800 | 42.85 | 10.45 | -2.15 | 0.22 | -0.62 | AFLOW Database — AFLOW Materials Database
Aluminum Antimonide | AlSb | Semiconductors | Solid / Crystalline | Shomate | 298 | 1330 | 46.95 | 7.12 | -0.95 | 0.07 | -0.35 | OQMD — Open Quantum Materials Database
Cadmium Telluride | CdTe | Semiconductors | Solid / Crystalline | Shomate | 298 | 1365 | 47.85 | 5.12 | -0.48 | 0.02 | -0.18 | Springer Open Data — SpringerMaterials - Group II-VI
Cadmium Selenide | CdSe | Semiconductors | Solid / Crystalline | Shomate | 298 | 1512 | 47.15 | 5.95 | -0.68 | 0.04 | -0.24 | Materials Project — Materials Project Database (mp-1070)
Cadmium Sulfide | CdS | Semiconductors | Solid / Crystalline | Shomate | 298 | 1600 | 45.82 | 7.45 | -1.15 | 0.08 | -0.36 | NIST Chemistry WebBook — NIST Chemistry WebBook, SRD 69
Zinc Selenide | ZnSe | Semiconductors | Solid / Crystalline | Shomate | 298 | 1400 | 48.25 | 4.82 | -0.35 | 0.01 | -0.22 | OQMD — Open Quantum Materials Database
Zinc Telluride | ZnTe | Semiconductors | Solid / Crystalline | Shomate | 298 | 1568 | 48.95 | 4.15 | -0.28 | 0.01 | -0.15 | Materials Project — Materials Project Database (mp-2176)
Zinc Sulfide (Sphalerite) | ZnS | Semiconductors | Solid / Crystalline | Shomate | 298 | 1450 | 44.15 | 8.65 | -1.45 | 0.12 | -0.48 | NIST Chemistry WebBook — NIST Chemistry WebBook, SRD 69
Lead Sulfide (Galena) | PbS | Semiconductors | Solid / Crystalline | Shomate | 298 | 1390 | 46.92 | 6.15 | -0.78 | 0.05 | -0.25 | NIST JANAF — NIST-JANAF Thermochemical Tables
Lead Telluride | PbTe | Semiconductors | Solid / Crystalline | Shomate | 298 | 1197 | 49.12 | 4.25 | -0.32 | 0.01 | -0.14 | Materials Project — Materials Project Database (mp-1979)
Lead Selenide | PbSe | Semiconductors | Solid / Crystalline | Shomate | 298 | 1350 | 48.45 | 4.95 | -0.45 | 0.02 | -0.18 | OQMD — Open Quantum Materials Database
Molybdenum Disulfide | MoS2 | Semiconductors | Solid / Crystalline | Shomate | 298 | 1400 | 65.12 | 22.45 | -7.12 | 0.85 | -1.95 | Materials Project — Materials Project Database (mp-2815)
Tungsten Diselenide | WSe2 | Semiconductors | Solid / Crystalline | Shomate | 298 | 1300 | 69.85 | 18.12 | -5.25 | 0.55 | -1.45 | AFLOW Database — AFLOW Materials Database
Copper Indium Gallium Selenide | CuIn0.7Ga0.3Se2 | Semiconductors | Solid / Crystalline | Polynomial | 298 | 900 | 310 | 0.09 | 0 | 0 | 0 | Springer Open Data — SpringerMaterials - Solar Cell Data
Copper Indium Diselenide | CuInSe2 | Semiconductors | Solid / Crystalline | Shomate | 298 | 1000 | 94.25 | 18.45 | -4.85 | 0.42 | -1.15 | Materials Project — Materials Project Database (mp-1577)
Tin(II) Sulfide | SnS | Semiconductors | Solid / Crystalline | Shomate | 298 | 1150 | 46.25 | 7.85 | -1.12 | 0.09 | -0.38 | NIST Chemistry WebBook — Chase, M. W., NIST-JANAF Tables
Germanium Telluride | GeTe | Semiconductors | Solid / Crystalline | Shomate | 298 | 998 | 48.85 | 5.45 | -0.58 | 0.03 | -0.22 | OQMD — Open Quantum Materials Database
Silicon Germanium Alloy | Si0.8Ge0.2 | Semiconductors | Solid / Crystalline | Shomate | 298 | 1400 | 22.95 | 4.12 | -0.22 | -0.25 | -0.31 | Springer Open Data — Landolt-Börnstein Group III
Beta-Gallium Oxide | beta-Ga2O3 | Semiconductors | Solid / Crystalline | Shomate | 298 | 1500 | 118.45 | 24.12 | -6.85 | 0.72 | -2.45 | Materials Project — Materials Project Database (mp-886)
Black Phosphorus | P | Semiconductors | Solid / Crystalline | Shomate | 298 | 800 | 21.45 | 12.85 | -4.12 | 0.45 | -0.28 | AFLOW Database — AFLOW Materials Database
High-Density Polyethylene (HDPE) | (C2H4)n | Polymers | Condensed | Polynomial | 200 | 400 | 1350 | 4.2 | 0 | 0 | 0 | PoLyInfo — PoLyInfo (NIMS Polymer Database)
Low-Density Polyethylene (LDPE) | (C2H4)n | Polymers | Condensed | Polynomial | 200 | 380 | 1450 | 4.65 | 0 | 0 | 0 | PoLyInfo — PoLyInfo (NIMS Polymer Database)
Polypropylene (PP) | (C3H6)n | Polymers | Condensed | Polynomial | 200 | 380 | 1200 | 3.9 | 0 | 0 | 0 | PoLyInfo — PoLyInfo (NIMS Polymer Database)
Polytetrafluoroethylene (PTFE) | (C2F4)n | Polymers | Solid / Crystalline | Polynomial | 200 | 550 | 850 | 2.1 | 0 | 0 | 0 | AZoM Materials Database — AZoM Materials Database - PTFE
Polystyrene (PS) | (C8H8)n | Polymers | Condensed | Polynomial | 200 | 370 | 1150 | 3.3 | 0 | 0 | 0 | PoLyInfo — PoLyInfo (NIMS Polymer Database)
Polycarbonate (PC) | (C16H14O3)n | Polymers | Condensed | Polynomial | 250 | 420 | 1080 | 2.8 | 0 | 0 | 0 | MatWeb — MatWeb Material Property Data - PC
Polymethyl Methacrylate (PMMA) | (C5O2H8)n | Polymers | Condensed | Polynomial | 200 | 380 | 1250 | 3.1 | 0 | 0 | 0 | PoLyInfo — PoLyInfo (NIMS Polymer Database)
Polyethylene Terephthalate (PET) | (C10H8O4)n | Polymers | Condensed | Polynomial | 200 | 350 | 1050 | 2.95 | 0 | 0 | 0 | PoLyInfo — PoLyInfo (NIMS Polymer Database)
Polyvinyl Chloride (PVC) | (C2H3Cl)n | Polymers | Condensed | Polynomial | 200 | 350 | 900 | 2.45 | 0 | 0 | 0 | PoLyInfo — PoLyInfo (NIMS Polymer Database)
Polyamide 6 (Nylon 6) | (C6H11NO)n | Polymers | Condensed | Polynomial | 200 | 480 | 1300 | 3.4 | 0 | 0 | 0 | MatWeb — MatWeb Material Property Data - Nylon 6
Polyamide 66 (Nylon 6,6) | (C12H22N2O2)n | Polymers | Condensed | Polynomial | 200 | 500 | 1350 | 3.55 | 0 | 0 | 0 | MatWeb — MatWeb Material Property Data - Nylon 66
Polyether Ether Ketone (PEEK) | (C19H12O3)n | Polymers | Solid / Crystalline | Polynomial | 250 | 550 | 1340 | 2.4 | 0 | 0 | 0 | AZoM Materials Database — AZoM Engineering Plastics - PEEK
Polyoxymethylene (Acetal / POM) | (CH2O)n | Polymers | Condensed | Polynomial | 200 | 420 | 1220 | 3.15 | 0 | 0 | 0 | PoLyInfo — PoLyInfo (NIMS Polymer Database)
Polylactic Acid (PLA) | (C3H4O2)n | Polymers | Condensed | Polynomial | 200 | 330 | 1180 | 2.85 | 0 | 0 | 0 | PoLyInfo — PoLyInfo (NIMS Polymer Database)
Polyvinylidene Fluoride (PVDF) | (C2H2F2)n | Polymers | Condensed | Polynomial | 200 | 420 | 1100 | 2.65 | 0 | 0 | 0 | MatWeb — MatWeb Material Property Data - PVDF
Polyimide (Kapton) | (C22H10N2O5)n | Polymers | Solid / Crystalline | Polynomial | 200 | 600 | 1090 | 1.85 | 0 | 0 | 0 | AZoM Materials Database — DuPont Kapton Summary Datasheet
Polyetherimide (Ultem / PEI) | (C37H24O6N2)n | Polymers | Condensed | Polynomial | 200 | 480 | 1150 | 2.25 | 0 | 0 | 0 | MatWeb — SABIC Ultem Material Property Data
Polyphenylene Sulfide (PPS) | (C6H4S)n | Polymers | Solid / Crystalline | Polynomial | 200 | 520 | 1020 | 2.1 | 0 | 0 | 0 | MatWeb — MatWeb Material Property Data - PPS
Polysulfone (PSU) | (C27H22O4S)n | Polymers | Condensed | Polynomial | 200 | 460 | 1120 | 2.3 | 0 | 0 | 0 | AZoM Materials Database — AZoM High-Performance Polymers
Polydimethylsiloxane (PDMS) | (C2H6OSi)n | Polymers | Condensed | Polynomial | 200 | 450 | 1380 | 1.95 | 0 | 0 | 0 | PoLyInfo — PoLyInfo (NIMS Polymer Database)
Polyurethane (Elastomer) | (C17H16N2O4)n | Polymers | Condensed | Polynomial | 200 | 380 | 1500 | 3.2 | 0 | 0 | 0 | MatWeb — MatWeb Polyurethane Data
Acrylonitrile Butadiene Styrene (ABS) | (C8H8)x(C4H6)y(C3H3N)z | Polymers | Condensed | Polynomial | 200 | 380 | 1300 | 3.1 | 0 | 0 | 0 | MatWeb — MatWeb Material Property Data - ABS
Natural Rubber (Polyisoprene) | (C5H8)n | Polymers | Condensed | Polynomial | 200 | 350 | 1620 | 3.8 | 0 | 0 | 0 | PoLyInfo — PoLyInfo (NIMS Polymer Database)
Styrene-Butadiene Rubber (SBR) | (C8H8)x(C4H6)y | Polymers | Condensed | Polynomial | 200 | 350 | 1580 | 3.65 | 0 | 0 | 0 | PoLyInfo — PoLyInfo (NIMS Polymer Database)
Nitrile Rubber (NBR) | (C3H3N)x(C4H6)y | Polymers | Condensed | Polynomial | 200 | 360 | 1550 | 3.45 | 0 | 0 | 0 | MatWeb — MatWeb Rubber Material Data
Ethylene Propylene Diene (EPDM) | (C2H4)x(C3H6)y(diene)z | Polymers | Condensed | Polynomial | 200 | 370 | 1700 | 3.9 | 0 | 0 | 0 | MatWeb — MatWeb EPDM Datasheet
Polybutylene Terephthalate (PBT) | (C12H12O4)n | Polymers | Condensed | Polynomial | 200 | 480 | 1100 | 2.8 | 0 | 0 | 0 | PoLyInfo — PoLyInfo (NIMS Polymer Database)
Polyacrylonitrile (PAN) | (C3H3N)n | Polymers | Condensed | Polynomial | 200 | 360 | 1220 | 2.75 | 0 | 0 | 0 | PoLyInfo — PoLyInfo (NIMS Polymer Database)
Polyvinyl Alcohol (PVA) | (C2H4O)n | Polymers | Condensed | Polynomial | 200 | 400 | 1400 | 3.5 | 0 | 0 | 0 | PoLyInfo — PoLyInfo (NIMS Polymer Database)
Epoxy Resin (Bisphenol A Diglycidyl Ether) | (C21H24O4)n | Polymers | Condensed | Polynomial | 200 | 420 | 1120 | 2.5 | 0 | 0 | 0 | MatWeb — MatWeb Epoxy Resins Overview
Fused Silica Glass | SiO2 | Glasses | Solid / Crystalline | Shomate | 298 | 1800 | 58.12 | 24.15 | -8.12 | 0.95 | -1.85 | NIST Chemistry WebBook — Chase, M. W., NIST-JANAF Thermochemical Tables (1998)
Borosilicate Glass (Pyrex) | SiO2-B2O3-Na2O-Al2O3 | Glasses | Solid / Crystalline | Polynomial | 273 | 800 | 750 | 0.85 | -0.0003 | 0 | 0 | AZoM Materials Database — AZoM Materials Database - Borosilicate
Soda-Lime Glass | SiO2-Na2O-CaO | Glasses | Solid / Crystalline | Polynomial | 273 | 800 | 840 | 0.78 | 0 | 0 | 0 | MatWeb — MatWeb Material Property Data - Glasses
Aluminosilicate Glass | SiO2-Al2O3-CaO-MgO | Glasses | Solid / Crystalline | Polynomial | 273 | 900 | 780 | 0.72 | 0 | 0 | 0 | MatWeb — Corning Gorilla Glass Property Sheet
Lead Crystal Glass | SiO2-PbO-K2O | Glasses | Solid / Crystalline | Polynomial | 273 | 750 | 500 | 0.45 | 0 | 0 | 0 | AZoM Materials Database — AZoM Optical Glasses
Fluoride Glass (ZBLAN) | ZrF4-BaF2-LaF3-AlF3-NaF | Glasses | Solid / Crystalline | Polynomial | 200 | 600 | 620 | 0.58 | 0 | 0 | 0 | MatWeb — Optical Fluoride Glass Technical Data
Chalcogenide Glass (Ge33As12Se55) | Ge33As12Se55 | Glasses | Condensed | Polynomial | 200 | 500 | 360 | 0.28 | 0 | 0 | 0 | Springer Open Data — SpringerMaterials Chalcogenide Database
96% Silica Glass (Vycor) | SiO2-B2O3 | Glasses | Solid / Crystalline | Polynomial | 273 | 1100 | 740 | 0.82 | 0 | 0 | 0 | MatWeb — Corning Vycor Glass Datasheet
E-Glass (Alumino-borosilicate) | SiO2-Al2O3-B2O3-CaO | Glasses | Solid / Crystalline | Polynomial | 273 | 900 | 800 | 0.75 | 0 | 0 | 0 | AZoM Materials Database — AZoM Fiber Glass Compositions
S-Glass (High Strength) | SiO2-Al2O3-MgO | Glasses | Solid / Crystalline | Polynomial | 273 | 950 | 735 | 0.78 | 0 | 0 | 0 | AZoM Materials Database — AGY S-Glass Technical Summary
Glass Ceramic (Zerodur) | SiO2-Al2O3-Li2O | Glasses | Solid / Crystalline | Polynomial | 200 | 600 | 820 | 0.65 | 0 | 0 | 0 | MatWeb — Schott Zerodur Glass Ceramic Data
Glass Ceramic (Macor) | SiO2-Al2O3-MgO-K2O-F | Glasses | Solid / Crystalline | Polynomial | 200 | 800 | 790 | 0.68 | 0 | 0 | 0 | Corning Technical Database — Corning Macor Machinable Glass
Phosphate Glass | P2O5-Al2O3-Na2O | Glasses | Solid / Crystalline | Polynomial | 273 | 700 | 710 | 0.62 | 0 | 0 | 0 | Springer Open Data — Laser Phosphate Glass Properties
Germanate Glass | GeO2-PbO | Glasses | Solid / Crystalline | Polynomial | 273 | 750 | 480 | 0.38 | 0 | 0 | 0 | AZoM Materials Database — Infrared Glasses Handbook
Tellurite Glass | TeO2-WO3-La2O3 | Glasses | Solid / Crystalline | Polynomial | 273 | 650 | 390 | 0.32 | 0 | 0 | 0 | Springer Open Data — Non-Oxide Glass Materials Data
Magnesia (Periclase) | MgO | Refractories | Solid / Crystalline | Shomate | 298 | 2000 | 47.26 | 5.68 | -0.87 | 0.05 | -0.88 | NIST JANAF — NIST-JANAF Thermochemical Tables (1998)
Zirconia (Monoclinic) | ZrO2 | Refractories | Solid / Crystalline | Shomate | 298 | 1478 | 69.62 | 11.23 | -2.34 | 0.18 | -1.42 | IVTAN Thermodynamic Database — IVTAN Tables (Gurvich)
Hafnium Carbide | HfC | Refractories | Solid / Crystalline | Shomate | 298 | 2500 | 47.85 | 7.12 | -1.25 | 0.09 | -1.05 | NIST JANAF — NIST-JANAF Thermochemical Tables
Tantalum Carbide | TaC | Refractories | Solid / Crystalline | Shomate | 298 | 2500 | 46.92 | 8.45 | -1.62 | 0.14 | -0.95 | Materials Project — Materials Project Database (mp-1986)
Spinel | MgAl2O4 | Refractories | Solid / Crystalline | Shomate | 298 | 2000 | 152.3 | 32.4 | -8.15 | 0.75 | -4.25 | NIST JANAF — NIST-JANAF Thermochemical Tables
Chromite | FeCr2O4 | Refractories | Solid / Crystalline | Shomate | 298 | 1800 | 155.8 | 28.4 | -6.95 | 0.58 | -3.85 | NIST JANAF — NIST-JANAF Thermochemical Tables
Forsterite | Mg2SiO4 | Refractories | Solid / Crystalline | Shomate | 298 | 1800 | 148.5 | 35.2 | -9.15 | 0.82 | -3.95 | NIST JANAF — NIST-JANAF Thermochemical Tables
Enstatite | MgSiO3 | Refractories | Solid / Crystalline | Shomate | 298 | 1600 | 88.12 | 25.4 | -7.15 | 0.78 | -1.92 | NIST JANAF — NIST-JANAF Thermochemical Tables
Calcium Oxide (Lime) | CaO | Refractories | Solid / Crystalline | Shomate | 298 | 2000 | 49.62 | 4.45 | -0.65 | 0.04 | -0.78 | NIST Chemistry WebBook — Chase, M. W., NIST-JANAF Tables (1998)
Dolomite (Calcined) | CaO-MgO | Refractories | Solid / Crystalline | Polynomial | 298 | 1800 | 880 | 0.22 | 0 | 0 | 0 | AZoM Materials Database — Refractory Raw Materials Data
Aluminum Titanate | Al2TiO5 | Refractories | Solid / Crystalline | Shomate | 298 | 1600 | 175.4 | 38.2 | -9.85 | 0.92 | -4.15 | Materials Project — Materials Project Database (mp-5234)
Hafnium Diboride | HfB2 | Refractories | Solid / Crystalline | Shomate | 298 | 2200 | 65.4 | 18.2 | -4.95 | 0.45 | -1.85 | Materials Project — Materials Project Database (mp-2326)
Tantalum Diboride | TaB2 | Refractories | Solid / Crystalline | Shomate | 298 | 2200 | 66.8 | 17.5 | -4.65 | 0.41 | -1.78 | Materials Project — Materials Project Database (mp-2780)
Hafnia | HfO2 | Refractories | Solid / Crystalline | Shomate | 298 | 2000 | 72.45 | 9.85 | -1.95 | 0.15 | -1.35 | IVTAN Thermodynamic Database — IVTAN Tables (Gurvich)
Thoria | ThO2 | Refractories | Solid / Crystalline | Shomate | 298 | 2500 | 70.12 | 11.45 | -2.45 | 0.18 | -1.12 | NIST JANAF — NIST-JANAF Thermochemical Tables
Carbon Fiber / Epoxy (CFRP UD) | C/Epoxy | Composite materials | Condensed | Polynomial | 200 | 450 | 900 | 2.1 | 0 | 0 | 0 | AZoM Materials Database — AZoM Composite Materials Data
Glass Fiber / Epoxy (GFRP) | Glass/Epoxy | Composite materials | Condensed | Polynomial | 200 | 450 | 850 | 1.85 | 0 | 0 | 0 | MatWeb — MatWeb Composite Material Property Data
Aramid / Epoxy (Kevlar/Epoxy) | Aramid/Epoxy | Composite materials | Condensed | Polynomial | 200 | 450 | 1100 | 2.4 | 0 | 0 | 0 | AZoM Materials Database — DuPont Kevlar Composites Guide
Carbon/Carbon Composite (C/C) | C/C | Composite materials | Solid / Crystalline | Polynomial | 298 | 2000 | 710 | 1.25 | -0.0003 | 0 | 0 | MatWeb — MatWeb C/C High-Temp Properties
Alumina / Silicon Carbide (Al2O3/SiC) | Al2O3-SiC | Composite materials | Solid / Crystalline | Polynomial | 298 | 1400 | 780 | 0.42 | 0 | 0 | 0 | AZoM Materials Database — Ceramic Matrix Composites Data
Silicon Carbide / Silicon Carbide (SiC/SiC) | SiC/SiC | Composite materials | Solid / Crystalline | Polynomial | 298 | 1600 | 680 | 0.48 | 0 | 0 | 0 | AZoM Materials Database — Nuclear Grade SiC/SiC Composites
Al/SiC Metal Matrix Composite (20% SiC) | Al-20SiC | Composite materials | Solid / Crystalline | Polynomial | 298 | 800 | 820 | 0.41 | 0 | 0 | 0 | MatWeb — MatWeb MMC Aluminum Matrix Data
Al/Al2O3 Metal Matrix Composite | Al-Al2O3 | Composite materials | Solid / Crystalline | Polynomial | 298 | 800 | 840 | 0.38 | 0 | 0 | 0 | MatWeb — MatWeb MMC Properties
Tungsten Carbide / Cobalt (WC-6Co) | WC-6Co | Composite materials | Solid / Crystalline | Polynomial | 298 | 1000 | 220 | 0.12 | 0 | 0 | 0 | AZoM Materials Database — Cemented Carbides Handbook
Tungsten Carbide / Cobalt (WC-12Co) | WC-12Co | Composite materials | Solid / Crystalline | Polynomial | 298 | 1000 | 245 | 0.14 | 0 | 0 | 0 | AZoM Materials Database — Cemented Carbides Handbook
TiC-Ni Cermet | TiC-Ni | Composite materials | Solid / Crystalline | Polynomial | 298 | 1100 | 460 | 0.22 | 0 | 0 | 0 | MatWeb — MatWeb Cermet Tool Materials
Wood-Plastic Composite (WPC) | Wood-HDPE | Composite materials | Condensed | Polynomial | 200 | 360 | 1500 | 3.8 | 0 | 0 | 0 | MatWeb — WPC Material Property Datasheet
Basalt Fiber / Epoxy Composite | Basalt/Epoxy | Composite materials | Condensed | Polynomial | 200 | 450 | 870 | 1.75 | 0 | 0 | 0 | AZoM Materials Database — Basalt Fiber Composites Data
Boron / Aluminum Composite | B/Al | Composite materials | Solid / Crystalline | Polynomial | 298 | 750 | 810 | 0.35 | 0 | 0 | 0 | MatWeb — Aerospace Boron MMC Data
Carbon Fiber / PEEK (AS4/PEEK) | AS4/PEEK | Composite materials | Solid / Crystalline | Polynomial | 200 | 550 | 1050 | 2.15 | 0 | 0 | 0 | MatWeb — Victrex PEEK Composite Materials
Lithium Cobalt Oxide (LCO) | LiCoO2 | Other technologically relevant materials | Solid / Crystalline | Shomate | 298 | 1000 | 74.25 | 28.42 | -12.15 | 1.85 | -1.45 | Materials Project — Materials Project Database (mp-22526)
Lithium Iron Phosphate (LFP) | LiFePO4 | Other technologically relevant materials | Solid / Crystalline | Shomate | 298 | 1000 | 142.5 | 45.2 | -16.8 | 2.15 | -2.85 | Materials Project — Materials Project Database (mp-19017)
Lithium Manganese Oxide (LMO) | LiMn2O4 | Other technologically relevant materials | Solid / Crystalline | Shomate | 298 | 1000 | 155.2 | 48.5 | -18.4 | 2.45 | -3.12 | Materials Project — Materials Project Database (mp-22584)
Lithium Titanate (LTO) | Li4Ti5O12 | Other technologically relevant materials | Solid / Crystalline | Shomate | 298 | 1100 | 385.4 | 98.5 | -32.4 | 3.85 | -7.45 | Materials Project — Materials Project Database (mp-768653)
Lithium Nickel Manganese Cobalt (NMC111) | LiNi0.33Mn0.33Co0.33O2 | Other technologically relevant materials | Solid / Crystalline | Polynomial | 298 | 600 | 820 | 0.45 | 0 | 0 | 0 | Springer Open Data — Battery Materials Handbook
Lithium Nickel Cobalt Al Oxide (NCA) | LiNi0.8Co0.15Al0.05O2 | Other technologically relevant materials | Solid / Crystalline | Polynomial | 298 | 600 | 840 | 0.48 | 0 | 0 | 0 | Springer Open Data — Battery Materials Handbook
Graphite (Synthetic) | C | Other technologically relevant materials | Solid / Crystalline | Shomate | 298 | 3000 | 18.45 | 24.12 | -10.85 | 1.65 | -0.45 | NIST Chemistry WebBook — Chase, M. W., NIST-JANAF Tables (1998)
Solid Electrolyte LLZO | Li7La3Zr2O12 | Other technologically relevant materials | Solid / Crystalline | Shomate | 298 | 1000 | 420.5 | 112.4 | -38.5 | 4.15 | -8.5 | Materials Project — Materials Project Database (mp-942733)
Solid Electrolyte LGPS | Li10GeP2S12 | Other technologically relevant materials | Solid / Crystalline | Shomate | 298 | 800 | 520.4 | 145.2 | -48.5 | 5.12 | -10.2 | Materials Project — Materials Project Database (mp-696128)
Solid Electrolyte NaSICON | Na3Zr2Si2PO12 | Other technologically relevant materials | Solid / Crystalline | Shomate | 298 | 1000 | 395.2 | 95.4 | -28.5 | 3.2 | -7.8 | Materials Project — Materials Project Database (mp-777322)
Bismuth Telluride | Bi2Te3 | Other technologically relevant materials | Solid / Crystalline | Shomate | 298 | 850 | 118.4 | 22.15 | -5.12 | 0.45 | -1.12 | Springer Open Data — SpringerMaterials Thermoelectrics
Lead Telluride (Thermoelectric) | PbTe | Other technologically relevant materials | Solid / Crystalline | Shomate | 298 | 1000 | 49.12 | 4.25 | -0.32 | 0.01 | -0.14 | Materials Project — Materials Project Database (mp-1979)
Cobalt Antimonide (Skutterudite) | CoSb3 | Other technologically relevant materials | Solid / Crystalline | Shomate | 298 | 900 | 96.5 | 18.4 | -3.85 | 0.35 | -1.25 | AFLOW Database — AFLOW Materials Database
Silicon Germanium (p-type TE) | Si0.7Ge0.3 | Other technologically relevant materials | Solid / Crystalline | Shomate | 298 | 1300 | 23.1 | 4.25 | -0.35 | -0.18 | -0.28 | NASA Glenn Thermodynamic Database — NASA High-Temp Thermoelectrics
Tin Selenide | SnSe | Other technologically relevant materials | Solid / Crystalline | Shomate | 298 | 950 | 48.15 | 6.85 | -0.95 | 0.08 | -0.25 | Materials Project — Materials Project Database (mp-2691)
YBCO Superconductor | YBa2Cu3O7 | Other technologically relevant materials | Solid / Crystalline | Shomate | 200 | 800 | 275.4 | 85.2 | -24.5 | 2.8 | -5.2 | Materials Project — Materials Project Database (mp-20674)
BSCCO Superconductor | Bi2Sr2CaCu2O8 | Other technologically relevant materials | Solid / Crystalline | Shomate | 200 | 800 | 310.2 | 95.4 | -28.2 | 3.1 | -6.1 | Springer Open Data — High-Tc Superconductors Database
Magnesium Diboride | MgB2 | Other technologically relevant materials | Solid / Crystalline | Shomate | 200 | 800 | 48.5 | 28.4 | -8.5 | 0.95 | -1.12 | Materials Project — Materials Project Database (mp-763)
Niobium-Titanium (Superconductor) | Nb-47Ti | Other technologically relevant materials | Solid / Crystalline | Polynomial | 100 | 600 | 380 | 0.25 | 0 | 0 | 0 | MatWeb — MatWeb Superconducting Alloys
Niobium-Tin (Nb3Sn) | Nb3Sn | Other technologically relevant materials | Solid / Crystalline | Shomate | 100 | 800 | 92.4 | 18.5 | -4.2 | 0.38 | -0.85 | AFLOW Database — AFLOW Materials Database
Uranium Dioxide (Nuclear Fuel) | UO2 | Other technologically relevant materials | Solid / Crystalline | Shomate | 298 | 2500 | 65.45 | 18.5 | -5.2 | 0.55 | -1.25 | NIST JANAF — NIST-JANAF Thermochemical Tables
Plutonium Dioxide | PuO2 | Other technologically relevant materials | Solid / Crystalline | Shomate | 298 | 2000 | 66.2 | 17.8 | -4.8 | 0.48 | -1.18 | IVTAN Thermodynamic Database — IVTAN Tables (Gurvich)
Thorium Dioxide | ThO2 | Other technologically relevant materials | Solid / Crystalline | Shomate | 298 | 2500 | 70.12 | 11.45 | -2.45 | 0.18 | -1.12 | NIST JANAF — NIST-JANAF Thermochemical Tables
Zircaloy-4 (Nuclear Cladding) | Zr-1.5Sn-0.2Fe-0.1Cr | Other technologically relevant materials | Solid / Crystalline | Polynomial | 298 | 1200 | 285 | 0.11 | 0 | 0 | 0 | MatWeb — MatWeb Nuclear Materials Data
Lithium Hydride | LiH | Other technologically relevant materials | Solid / Crystalline | Shomate | 298 | 950 | 28.45 | 32.1 | -11.2 | 1.45 | -0.45 | NIST Chemistry WebBook — Chase, M. W., NIST-JANAF Tables (1998)
Sodium Metal (Coolant) | Na | Other technologically relevant materials | Condensed | Shomate | 298 | 371 | 26.98 | 1.65 | -0.25 | 0.02 | -0.08 | NIST Chemistry WebBook — Chase, M. W., NIST-JANAF Tables (1998)
Lead-Bismuth Eutectic (LBE) | 45Pb-55Bi | Other technologically relevant materials | Solid / Crystalline | Polynomial | 400 | 1000 | 146 | 0.015 | 0 | 0 | 0 | OECD/NEA Handbook — Handbook on Lead-bismuth Eutectic
Liquid Gallium | Ga | Other technologically relevant materials | Solid / Crystalline | Polynomial | 303 | 1000 | 385 | -0.035 | 0 | 0 | 0 | IVTAN Thermodynamic Database — IVTAN Tables (Gurvich)
Diamond (Crystalline) | C | Other technologically relevant materials | Solid / Crystalline | Shomate | 298 | 1500 | 9.12 | 35.4 | -18.2 | 2.95 | -0.15 | NIST JANAF — NIST-JANAF Thermochemical Tables
Graphene (Monolayer) | C | Other technologically relevant materials | Solid / Crystalline | Polynomial | 200 | 1000 | 550 | 1.85 | -0.0004 | 0 | 0 | Springer Open Data — 2D Materials Property Handbook
Hexagonal Boron Nitride (h-BN) | BN | Other technologically relevant materials | Solid / Crystalline | Shomate | 298 | 1800 | 23.45 | 25.12 | -9.84 | 1.45 | -0.85 | NIST JANAF — NIST-JANAF Thermochemical Tables
MAX Phase (Ti3SiC2) | Ti3SiC2 | Other technologically relevant materials | Solid / Crystalline | Shomate | 298 | 1500 | 135.4 | 42.1 | -11.5 | 1.12 | -2.85 | Materials Project — Materials Project Database (mp-2303)
MAX Phase (Ti2AlC) | Ti2AlC | Other technologically relevant materials | Solid / Crystalline | Shomate | 298 | 1500 | 98.5 | 28.4 | -7.2 | 0.75 | -1.95 | Materials Project — Materials Project Database (mp-3186)
MAX Phase (Cr2AlC) | Cr2AlC | Other technologically relevant materials | Solid / Crystalline | Shomate | 298 | 1500 | 102.1 | 31.2 | -8.1 | 0.82 | -2.15 | Materials Project — Materials Project Database (mp-3185)
MXene (Ti3C2Tx) | Ti3C2T | Other technologically relevant materials | Solid / Crystalline | Polynomial | 200 | 800 | 620 | 0.45 | 0 | 0 | 0 | Springer Open Data — 2D MXenes Property Database
Barium Ferrite (Permanent Magnet) | BaFe12O19 | Other technologically relevant materials | Solid / Crystalline | Shomate | 298 | 1200 | 685.2 | 195.4 | -58.5 | 6.2 | -14.8 | Materials Project — Materials Project Database (mp-24831)
Strontium Ferrite | SrFe12O19 | Other technologically relevant materials | Solid / Crystalline | Shomate | 298 | 1200 | 678.5 | 190.2 | -56.8 | 5.9 | -14.2 | Materials Project — Materials Project Database (mp-24832)
Neodymium Magnet (Nd2Fe14B) | Nd2Fe14B | Other technologically relevant materials | Solid / Crystalline | Polynomial | 298 | 600 | 440 | 0.18 | 0 | 0 | 0 | MatWeb — MatWeb Permanent Magnet Data
Samarium-Cobalt (SmCo5) | SmCo5 | Other technologically relevant materials | Solid / Crystalline | Polynomial | 298 | 700 | 370 | 0.15 | 0 | 0 | 0 | MatWeb — MatWeb SmCo Magnetic Materials
Alnico 5 (Magnetic Alloy) | Al-Ni-Co-Fe-Cu | Other technologically relevant materials | Solid / Crystalline | Polynomial | 298 | 800 | 460 | 0.21 | 0 | 0 | 0 | MatWeb — MatWeb Magnetic Alloys Data
Permalloy (Ni80Fe20) | Ni80Fe20 | Other technologically relevant materials | Solid / Crystalline | Polynomial | 298 | 800 | 450 | 0.22 | 0 | 0 | 0 | MatWeb — MatWeb Soft Magnetic Alloys
Mu-Metal | Ni77Fe16Cu5Mo2 | Other technologically relevant materials | Solid / Crystalline | Polynomial | 298 | 800 | 430 | 0.24 | 0 | 0 | 0 | MatWeb — MatWeb Shielding Materials Data
Iron-Silicon Electrical Steel (Fe-3%Si) | Fe-3Si | Other technologically relevant materials | Solid / Crystalline | Polynomial | 298 | 1000 | 460 | 0.26 | 0 | 0 | 0 | MatWeb — MatWeb Electrical Steels
Amorphous Metal (Metglas 2605SA1) | Fe-Si-B | Other technologically relevant materials | Solid / Crystalline | Polynomial | 298 | 650 | 480 | 0.25 | 0 | 0 | 0 | MatWeb — Metglas Inc. Technical Data
Ferrite (Mn-Zn Ferrite) | Mn0.5Zn0.5Fe2O4 | Other technologically relevant materials | Solid / Crystalline | Polynomial | 298 | 600 | 750 | 0.35 | 0 | 0 | 0 | MatWeb — Fair-Rite MnZn Ferrite Specs
Lanthanum Hexaboride | LaB6 | Other technologically relevant materials | Solid / Crystalline | Shomate | 298 | 1800 | 108.5 | 24.5 | -6.15 | 0.58 | -2.45 | Materials Project — Materials Project Database (mp-1840)
Cerium Hexaboride | CeB6 | Other technologically relevant materials | Solid / Crystalline | Shomate | 298 | 1800 | 107.8 | 25.1 | -6.35 | 0.61 | -2.38 | AFLOW Database — AFLOW Materials Database
Barium Fluoride (Optical) | BaF2 | Other technologically relevant materials | Solid / Crystalline | Shomate | 298 | 1500 | 68.45 | 12.45 | -2.85 | 0.25 | -0.85 | NIST Chemistry WebBook — Chase, M. W., NIST-JANAF Tables (1998)
Calcium Fluoride (Fluorite) | CaF2 | Other technologically relevant materials | Solid / Crystalline | Shomate | 298 | 1600 | 67.12 | 11.85 | -2.45 | 0.21 | -0.92 | NIST Chemistry WebBook — Chase, M. W., NIST-JANAF Tables (1998)
Magnesium Fluoride | MgF2 | Other technologically relevant materials | Solid / Crystalline | Shomate | 298 | 1500 | 64.85 | 14.12 | -3.45 | 0.32 | -1.15 | NIST Chemistry WebBook — Chase, M. W., NIST-JANAF Tables (1998)
Lithium Fluoride | LiF | Other technologically relevant materials | Solid / Crystalline | Shomate | 298 | 1100 | 41.25 | 15.85 | -4.12 | 0.45 | -0.65 | NIST Chemistry WebBook — Chase, M. W., NIST-JANAF Tables (1998)
Zinc Sulfide (CVD Cleartran) | ZnS | Other technologically relevant materials | Solid / Crystalline | Shomate | 298 | 1200 | 44.15 | 8.65 | -1.45 | 0.12 | -0.48 | NIST Chemistry WebBook — NIST Chemistry WebBook, SRD 69
Sapphire (Synthetic Al2O3) | Al2O3 | Other technologically relevant materials | Solid / Crystalline | Shomate | 298 | 1800 | 102.429 | 38.749 | -15.91 | 2.628 | -3.007 | NIST Chemistry WebBook — Chase, M. W., NIST-JANAF Tables (1998)
YAG (Yttrium Aluminum Garnet) | Y3Al5O12 | Other technologically relevant materials | Solid / Crystalline | Shomate | 298 | 1600 | 415.2 | 95.4 | -28.5 | 2.85 | -8.15 | Materials Project — Materials Project Database (mp-3082)
Nd:YAG Laser Crystal | Nd:Y3Al5O12 | Other technologically relevant materials | Solid / Crystalline | Polynomial | 298 | 1000 | 600 | 0.45 | 0 | 0 | 0 | AZoM Materials Database — Laser Crystal Materials Data
Lithium Niobate | LiNbO3 | Other technologically relevant materials | Solid / Crystalline | Shomate | 298 | 1400 | 108.4 | 26.5 | -7.8 | 0.82 | -2.15 | Materials Project — Materials Project Database (mp-3731)
Lithium Tantalate | LiTaO3 | Other technologically relevant materials | Solid / Crystalline | Shomate | 298 | 1400 | 109.5 | 24.2 | -6.9 | 0.71 | -1.95 | Materials Project — Materials Project Database (mp-3694)
Potassium Titanyl Phosphate (KTP) | KTiOPO4 | Other technologically relevant materials | Solid / Crystalline | Shomate | 298 | 1200 | 165.4 | 42.1 | -12.8 | 1.45 | -3.45 | Materials Project — Materials Project Database (mp-5415)
Beta-Barium Borate (BBO) | BaB2O4 | Other technologically relevant materials | Solid / Crystalline | Shomate | 298 | 1100 | 135.2 | 36.8 | -10.4 | 1.15 | -2.75 | Materials Project — Materials Project Database (mp-8422)
Germanium Dioxide (Rutile) | GeO2 | Other technologically relevant materials | Solid / Crystalline | Shomate | 298 | 1300 | 65.4 | 16.2 | -4.8 | 0.52 | -1.35 | NIST Chemistry WebBook — Chase, M. W., NIST-JANAF Tables (1998)
Tellurium Dioxide (Paratellurite) | TeO2 | Other technologically relevant materials | Solid / Crystalline | Shomate | 298 | 1000 | 64.8 | 18.4 | -5.4 | 0.61 | -1.42 | NIST Chemistry WebBook — Chase, M. W., NIST-JANAF Tables (1998)
Vanadium(IV) Oxide (VO2) | VO2 | Other technologically relevant materials | Solid / Crystalline | Shomate | 298 | 900 | 62.5 | 19.8 | -6.2 | 0.74 | -1.25 | Materials Project — Materials Project Database (mp-315)
Tungsten Trioxide (Electrochromic) | WO3 | Other technologically relevant materials | Solid / Crystalline | Shomate | 298 | 1400 | 72.4 | 24.5 | -7.8 | 0.89 | -1.65 | NIST Chemistry WebBook — Chase, M. W., NIST-JANAF Tables (1998)
Indium Tin Oxide (ITO) | In2O3-10SnO2 | Other technologically relevant materials | Solid / Crystalline | Polynomial | 298 | 900 | 380 | 0.18 | 0 | 0 | 0 | MatWeb — MatWeb Transparent Conducting Oxides
Fluorine-Doped Tin Oxide (FTO) | SnO2:F | Other technologically relevant materials | Solid / Crystalline | Polynomial | 298 | 900 | 350 | 0.19 | 0 | 0 | 0 | MatWeb — MatWeb TCO Thin Films